## A_site_element
Element | Z | Charge | Radius | Eletronegativity | The first ionization energy | Lewis acid strengths | g | p | mass | Valence electron | Polarization rate
Na | 11 | 1 | 1.39 | 0.93 | 5.14 | 0.108 | 1 | 4 | 22.99 | 1 | 43.4
Mg | 12 | 2 | 1.03 | 1.31 | 7.65 | 0.264 | 2 | 4 | 24.31 | 2 | 18.8
K | 19 | 1 | 1.64 | 0.82 | 4.34 | 0.099 | 1 | 5 | 39.1 | 1 | 52.9
Ca | 20 | 2 | 1.34 | 1 | 6.11 | 0.222 | 2 | 5 | 40.08 | 2 | 24.3
Rb | 37 | 1 | 1.72 | 0.82 | 4.18 | 0.084 | 1 | 6 | 85.47 | 1 | 67.1
Sr | 38 | 2 | 1.44 | 0.95 | 5.69 | 0.194 | 2 | 6 | 87.62 | 2 | 30.5
Y | 39 | 3 | 1.28 | 1.22 | 6.22 | 0.326 | 3 | 6 | 88.91 | 3 | 35
Cs | 55 | 1 | 1.88 | 0.79 | 3.89 | 0.343 | 3 | 6 | 132.91 | 1 | 40.1
Ba | 56 | 2 | 1.61 | 0.89 | 5.21 | 0.32 | 3 | 6 | 137.33 | 2 | 39.8
La | 57 | 3 | 1.36 | 1.3 | 5.58 | 0.326 | 3 | 6 | 138.91 | 3 | 39
Ce | 58 | 3 | 1.34 | 1.44 | 5.54 | 0.363 | 3 | 6 | 140.12 | 3 | 38.5
Pr | 59 | 3 | 1.32 | 1.4 | 5.47 | 0.38 | 3 | 6 | 140.91 | 3 | 36.9
Nd | 60 | 3 | 1.27 | 1.14 | 5.53 | 0.371 | 3 | 6 | 144.24 | 3 | 35
Sm | 62 | 3 | 1.24 | 1.17 | 5.64 | 0.371 | 3 | 6 | 150.36 | 3 | 34.5
Eu | 63 | 3 | 1.2 | 1.2 | 5.67 | 0.375 | 3 | 6 | 151.96 | 3 | 33.7
Gd | 64 | 3 | 1.18 | 1.39 | 6.15 | 0.396 | 3 | 6 | 157.25 | 3 | 33
Tb | 65 | 3 | 1.17 | 1.2 | 5.86 | 0.403 | 3 | 6 | 158.93 | 3 | 32.4
Dy | 66 | 3 | 1.16 | 1.22 | 5.94 | 0.392 | 3 | 6 | 162.5 | 3 | 31.9
Ho | 67 | 3 | 1.15 | 1.23 | 5.99 | 0.413 | 3 | 6 | 164.93 | 3 | 31.5
Er | 68 | 3 | 1.14 | 1.24 | 6.1 | 0.416 | 3 | 6 | 167.26 | 3 | 30.7
Tm | 69 | 3 | 1.13 | 1.25 | 6.25 | 0.423 | 3 | 6 | 168.93 | 3 | 30
Yb | 70 | 3 | 1.12 | 1.26 | 6.25 | 0.436 | 3 | 6 | 173.05 | 3 | 40.7
Lu | 71 | 3 | 1.11 | 1.27 | 7.29 | 0.21 | 3 | 6 | 174.97 | 3 | 12.9
Bi | 83 | 3 | 1.03 | 2.02 | 7.29 | 0.45 | 3 | 6 | 208.98 | 5 | 10.8

## B_site_element
Element | Z | The first ionization energy | Eletronegativity | Radius | Lewis acid strengths
Sc | 21 | 6.56 | 1.36 | 1.62 | 0.48
Ti | 22 | 6.83 | 1.54 | 1.47 | 0.68
V | 23 | 6.74 | 1.63 | 1.34 | 0.5
Cr | 24 | 6.77 | 1.66 | 1.28 | 0.71
Mn | 25 | 7.43 | 1.55 | 1.27 | 0.51
Fe | 26 | 7.9 | 1.83 | 1.4 | 0.53
Co | 27 | 7.88 | 1.88 | 1.25 | 0.5
Ni | 28 | 7.64 | 1.91 | 1.24 | 0.5
Cu | 29 | 7.73 | 1.9 | 1.28 | 0.37
Zn | 30 | 9.39 | 1.65 | 1.38 | 0.4
Nb | 41 | 6.8 | 1.6 | 1.46 | 0.83
Mo | 42 | 7.1 | 2.16 | 1.45 | 1.19
Sb | 51 | 8.61 | 2.05 | 1.41 | 0.83
In | 49 | 5.79 | 1.78 | 1.66 | 0.5
Hf | 72 | 6.83 | 1.3 | 1.59 | 0.59
Ce | 58 | 5.54 | 1.12 | 1.83 | 0.32