## Sheet1
formula | p Band Center
La0.167Sr0.167Mg0.167Pr0.167Nd0.167Bi0.167Fe1O3 | -2.342580172
La0.167Sr0.167Na0.167Mg0.167Sm0.167Bi0.167Fe1O3 | -2.102172278
La0.167Sr0.167Mg0.167Nd0.167Gd0.167Bi0.167Fe1O3 | -2.36042034
La0.167Sr0.167Mg0.167Sm0.167Eu0.167Bi0.167Fe1O3 | -2.428931291
La0.167Sr0.167Mg0.167Nd0.167Gd0.167Y0.167Fe1O3 | -1.959920826
La0.167Sr0.167Mg0.167Pr0.167Nd0.167Eu0.167Fe1O3 | -1.956419947
La0.167Sr0.167Na0.167Mg0.167Pr0.167Gd0.167Fe1O3 | -2.204630897
La0.167Sr0.167Mg0.167Ba0.167Pr0.167Bi0.167Fe1O3 | -2.295133466
La0.167Sr0.167Mg0.167Ba0.167Eu0.167Bi0.167Fe1O3 | -2.052097589
La0.167Sr0.167K0.167Mg0.167Eu0.167Bi0.167Fe1O3 | -2.170295969
La0.167Sr0.167Mg0.167Pr0.167Eu0.167Gd0.167Fe1O3 | -2.011358323
La0.167Sr0.167Mg0.167Pr0.167Nd0.167Gd0.167Fe1O3 | -1.990172546
La0.200Sr0.200Mg0.200Sm0.200Bi0.200Fe1O3 | -2.458098063
La0.167Sr0.167Mg0.167Pr0.167Nd0.167Sm0.167Fe1O3 | -1.709570674
La0.167Sr0.167Mg0.167Sm0.167Eu0.167Y0.167Fe1O3 | -1.693898753
La0.167Sr0.167Nd0.167Gd0.167Y0.167Bi0.167Fe1O3 | -2.045203774
La0.167Sr0.167Na0.167Mg0.167Gd0.167Y0.167Fe1O3 | -1.776490753
La0.167Sr0.167Mg0.167Ba0.167Pr0.167Y0.167Fe1O3 | -1.952676941
La0.167Sr0.167Mg0.167Ba0.167Sm0.167Gd0.167Fe1O3 | -1.75942323
La0.167Sr0.167K0.167Mg0.167Gd0.167Y0.167Fe1O3 | -1.681362658
La0.250Sr0.250Li0.250Y0.250Fe1O3 | -2.243589091
La0.167Sr0.167Na0.167Mg0.167Ca0.167Pr0.167Fe1O3 | -1.812853545
La0.167Sr0.167Mg0.167Ba0.167Sm0.167Y0.167Fe1O3 | -1.836330022
La0.250Sr0.250Li0.250Ba0.250Fe1O3 | -1.70701719
La0.167Sr0.167Li0.167Mg0.167Y0.167Bi0.167Fe1O3 | -1.735937524
La0.167Sr0.167K0.167Mg0.167Eu0.167Y0.167Fe1O3 | -1.828168905
La0.167Sr0.167K0.167Mg0.167Ca0.167Pr0.167Fe1O3 | -1.643417004
La0.167Sr0.167K0.167Mg0.167Sm0.167Y0.167Fe1O3 | -1.854718792
La0.167Sr0.167K0.167Mg0.167Ca0.167Gd0.167Fe1O3 | -1.717303635
La0.333Sr0.333Eu0.333Fe1O3 | -2.735745337
La0.167Sr0.167Li0.167Mg0.167Sm0.167Bi0.167Fe1O3 | -1.710002269
La0.167Sr0.167K0.167Mg0.167Sm0.167Eu0.167Fe1O3 | -2.055389984
La0.333Sr0.333Y0.333Fe1O3 | -2.781325277
La0.250Sr0.250Mg0.250Gd0.250Fe1O3 | -2.05624043
La0.167Sr0.167Li0.167Mg0.167Nd0.167Bi0.167Fe1O3 | -1.899722366
La0.167Sr0.167K0.167Mg0.167Nd0.167Eu0.167Fe1O3 | -1.612124289
La0.167Sr0.167Na0.167Sm0.167Eu0.167Bi0.167Fe1O3 | -2.000617639
La0.200Sr0.200Mg0.200Pr0.200Sm0.200Fe1O3 | -1.893840959
La0.167Sr0.167K0.167Mg0.167Ba0.167Pr0.167Fe1O3 | -1.579092794
La0.167Sr0.167Mg0.167Ca0.167Ba0.167Y0.167Fe1O3 | -1.793736584
La0.167Sr0.167Mg0.167Ca0.167Ba0.167Eu0.167Fe1O3 | -1.862785803
La0.167Sr0.167K0.167Nd0.167Y0.167Bi0.167Fe1O3 | -1.954134454
La0.167Sr0.167Na0.167Mg0.167Ba0.167Y0.167Fe1O3 | -1.724599243
La0.167Sr0.167K0.167Nd0.167Eu0.167Bi0.167Fe1O3 | -1.88075259
La0.167Sr0.167Mg0.167Ca0.167Ba0.167Nd0.167Fe1O3 | -1.529181624
La0.167Sr0.167Na0.167Ca0.167Y0.167Bi0.167Fe1O3 | -1.818373224
La0.167Sr0.167Pr0.167Nd0.167Gd0.167Y0.167Fe1O3 | -1.847964923
La0.167Sr0.167Na0.167Ca0.167Eu0.167Bi0.167Fe1O3 | -2.061583199
La0.167Sr0.167K0.167Ba0.167Gd0.167Bi0.167Fe1O3 | -1.950816484
La0.167Sr0.167Na0.167Mg0.167Ba0.167Nd0.167Fe1O3 | -1.46390272
La0.167Sr0.167Na0.167Ca0.167Nd0.167Bi0.167Fe1O3 | -1.937712584
La0.167Sr0.167Li0.167Na0.167Mg0.167Bi0.167Fe1O3 | -1.654233558
La0.167Sr0.167Ca0.167Ba0.167Sm0.167Bi0.167Fe1O3 | -1.79337151
La0.200Sr0.200Mg0.200Ca0.200Gd0.200Fe1O3 | -2.180711365
La0.167Sr0.167Na0.167Ba0.167Eu0.167Bi0.167Fe1O3 | -2.019927076
La0.167Sr0.167Ca0.167Pr0.167Gd0.167Y0.167Fe1O3 | -1.995509465
La0.167Sr0.167Ca0.167Pr0.167Eu0.167Gd0.167Fe1O3 | -1.739392022
La0.200Sr0.200Mg0.200Ba0.200Pr0.200Fe1O3 | -2.009168357
La0.250Sr0.250K0.250Gd0.250Fe1O3 | -2.329161183
La0.167Sr0.167Li0.167Mg0.167Pr0.167Gd0.167Fe1O3 | -1.787760921
La0.167Sr0.167K0.167Ba0.167Sm0.167Bi0.167Fe1O3 | -1.758833582
La0.167Sr0.167Ba0.167Pr0.167Eu0.167Gd0.167Fe1O3 | -1.793190736
La0.200Sr0.200Ca0.200Sm0.200Bi0.200Fe1O3 | -2.043132597
La0.167Sr0.167Na0.167K0.167Ca0.167Bi0.167Fe1O3 | -1.612627483
La0.200Sr0.200Na0.200Mg0.200Nd0.200Fe1O3 | -2.074156122
La0.200Sr0.200Mg0.200Ba0.200Sm0.200Fe1O3 | -2.146437653
Sr0.500Gd0.500Fe1O3 | -3.258679245
La0.167Sr0.167Li0.167Pr0.167Y0.167Bi0.167Fe1O3 | -1.876735753
La0.200Sr0.200Mg0.200Ca0.200Nd0.200Fe1O3 | -2.0403495
La0.167Sr0.167Ca0.167Nd0.167Eu0.167Gd0.167Fe1O3 | -1.676214407
La0.167Sr0.167Na0.167Pr0.167Sm0.167Y0.167Fe1O3 | -1.814379935
La0.200Sr0.200Mg0.200Ba0.200Eu0.200Fe1O3 | -2.184750673
Sr0.500Pr0.500Fe1O3 | -3.274583851
La0.167Sr0.167Na0.167Nd0.167Gd0.167Y0.167Fe1O3 | -1.969730815
La0.167Sr0.167Li0.167Gd0.167Y0.167Bi0.167Fe1O3 | -1.363266645
La0.167Sr0.167Na0.167Nd0.167Sm0.167Gd0.167Fe1O3 | -1.847663614
La0.200Sr0.200Na0.200Sm0.200Bi0.200Fe1O3 | -2.160694955
La0.200Sr0.200Ba0.200Sm0.200Bi0.200Fe1O3 | -2.090130119
La0.167Sr0.167K0.167Pr0.167Nd0.167Eu0.167Fe1O3 | -1.720304542
La0.167Sr0.167Na0.167Ca0.167Pr0.167Eu0.167Fe1O3 | -1.417088043
La0.167Sr0.167Na0.167Ca0.167Eu0.167Gd0.167Fe1O3 | -1.662389342
La0.167Sr0.167Na0.167Ca0.167Pr0.167Sm0.167Fe1O3 | -1.736520288
La0.167Sr0.167Li0.167Mg0.167Eu0.167Y0.167Fe1O3 | -1.722875808
La0.200Sr0.200K0.200Sm0.200Eu0.200Fe1O3 | -1.691600916
La0.167Sr0.167Li0.167Nd0.167Eu0.167Y0.167Fe1O3 | -1.234910196
La0.167Sr0.167Na0.167Ca0.167Sm0.167Gd0.167Fe1O3 | -1.612111678
La0.167Sr0.167Li0.167Mg0.167Sm0.167Y0.167Fe1O3 | -1.632616894
La0.167Sr0.167Li0.167Eu0.167Y0.167Bi0.167Fe1O3 | -1.711350323
La0.167Sr0.167Na0.167Nd0.167Sm0.167Eu0.167Fe1O3 | -1.59051858
La0.167Sr0.167Na0.167Ba0.167Pr0.167Y0.167Fe1O3 | -1.737320194
La0.167Sr0.167Li0.167Mg0.167Nd0.167Y0.167Fe1O3 | -1.506335631
La0.167Sr0.167Li0.167Ca0.167Pr0.167Bi0.167Fe1O3 | -1.794342699
La0.167Sr0.167K0.167Ca0.167Pr0.167Eu0.167Fe1O3 | -1.559199191
La0.167Sr0.167Li0.167Sm0.167Eu0.167Bi0.167Fe1O3 | -1.601278304
La0.167Sr0.167K0.167Ca0.167Pr0.167Sm0.167Fe1O3 | -1.592207809
La0.200Sr0.200Ca0.200Ba0.200Bi0.200Fe1O3 | -1.85698752
La0.200Sr0.200Na0.200Pr0.200Bi0.200Fe1O3 | -2.219625626
La0.167Sr0.167Na0.167K0.167Pr0.167Y0.167Fe1O3 | -1.677054554
La0.167Sr0.167Na0.167K0.167Pr0.167Eu0.167Fe1O3 | -1.633943341
La0.167Sr0.167Na0.167Ba0.167Nd0.167Gd0.167Fe1O3 | -1.600206522
La0.167Sr0.167K0.167Ca0.167Nd0.167Gd0.167Fe1O3 | -1.434016352
La0.167Sr0.167Li0.167Nd0.167Sm0.167Bi0.167Fe1O3 | -1.566925762
La0.167Sr0.167K0.167Ba0.167Pr0.167Y0.167Fe1O3 | -1.577894184
La0.200Sr0.200K0.200Ca0.200Bi0.200Fe1O3 | -1.92141305
La0.167Sr0.167Na0.167Ca0.167Nd0.167Y0.167Fe1O3 | -1.589225573
La0.200Sr0.200Pr0.200Sm0.200Y0.200Fe1O3 | -2.070693783
La0.167Sr0.167Ca0.167Ba0.167Sm0.167Eu0.167Fe1O3 | -1.866731133
La0.167Sr0.167K0.167Ca0.167Eu0.167Y0.167Fe1O3 | -1.618711444
La0.167Sr0.167Li0.167Ca0.167Eu0.167Bi0.167Fe1O3 | -1.623265708
La0.167Sr0.167Li0.167Mg0.167Ca0.167Sm0.167Fe1O3 | -1.411503617
La0.200Sr0.200Pr0.200Nd0.200Eu0.200Fe1O3 | -1.723222276
La0.167Sr0.167Li0.167Na0.167Mg0.167Y0.167Fe1O3 | -1.410772363
La0.167Sr0.167Na0.167Ba0.167Nd0.167Y0.167Fe1O3 | -1.581229684
La0.167Sr0.167Li0.167Mg0.167Ca0.167Nd0.167Fe1O3 | -1.757453334
La0.167Sr0.167Li0.167Na0.167Y0.167Bi0.167Fe1O3 | -1.542109089
La0.167Sr0.167Li0.167Na0.167Mg0.167Eu0.167Fe1O3 | -1.449461025
La0.167Sr0.167Na0.167Ba0.167Nd0.167Eu0.167Fe1O3 | -1.56072666
La0.167Sr0.167Na0.167Ba0.167Nd0.167Sm0.167Fe1O3 | -1.390404845
La0.250Sr0.250Pr0.250Nd0.250Fe1O3 | -2.447050083
La0.167Sr0.167Na0.167K0.167Sm0.167Eu0.167Fe1O3 | -1.65714606
La0.250Sr0.250Ba0.250Pr0.250Fe1O3 | -2.309103849
La0.167Sr0.167Li0.167Ba0.167Sm0.167Bi0.167Fe1O3 | -1.409002486
La0.200Sr0.200Ca0.200Pr0.200Y0.200Fe1O3 | -2.141247291
La0.167Sr0.167Li0.167K0.167Nd0.167Bi0.167Fe1O3 | -1.303790986
La0.200Sr0.200Ca0.200Pr0.200Eu0.200Fe1O3 | -2.01813963
La0.200Sr0.200Sm0.200Eu0.200Y0.200Fe1O3 | -2.239702665
La0.167Sr0.167Li0.167K0.167Eu0.167Bi0.167Fe1O3 | -1.383238547
La0.167Sr0.167Na0.167Ca0.167Ba0.167Y0.167Fe1O3 | -1.442948289
La0.167Sr0.167Na0.167K0.167Ba0.167Gd0.167Fe1O3 | -1.533088523
La0.167Sr0.167Na0.167Ca0.167Ba0.167Eu0.167Fe1O3 | -1.444610371
La0.167Sr0.167Li0.167Pr0.167Gd0.167Y0.167Fe1O3 | -1.293631156
La0.200Sr0.200Nd0.200Sm0.200Y0.200Fe1O3 | -1.916201536
La0.200Sr0.200Na0.200Eu0.200Gd0.200Fe1O3 | -1.752888775
La0.167Sr0.167Na0.167Ca0.167Ba0.167Nd0.167Fe1O3 | -1.560554387
La0.167Sr0.167Li0.167Na0.167Mg0.167Ca0.167Fe1O3 | -1.20237454
La0.167Sr0.167Li0.167Pr0.167Nd0.167Gd0.167Fe1O3 | -1.701238242
La0.250Sr0.250Na0.250Ba0.250Fe1O3 | -1.901710741
La0.200Sr0.200K0.200Pr0.200Eu0.200Fe1O3 | -1.815499559
La0.200Sr0.200Ba0.200Nd0.200Gd0.200Fe1O3 | -1.975327341
La0.200Sr0.200Ca0.200Eu0.200Y0.200Fe1O3 | -1.687589507
La0.200Sr0.200Ca0.200Sm0.200Eu0.200Fe1O3 | -1.871990412
La0.167Sr0.167Ca0.167Eu0.167Gd0.167Bi0.167Fe1O3 | -2.011690973
La0.167Sr0.167Li0.167K0.167Mg0.167Ba0.167Fe1O3 | -1.021911023
La0.200Sr0.200K0.200Eu0.200Y0.200Fe1O3 | -1.811542732
La0.200Sr0.200Ba0.200Nd0.200Eu0.200Fe1O3 | -1.817935078
La0.167Sr0.167Li0.167Ca0.167Pr0.167Y0.167Fe1O3 | -1.4806759
La0.167Sr0.167Li0.167Ca0.167Nd0.167Gd0.167Fe1O3 | -1.163617624
La0.167Sr0.167Li0.167Na0.167Eu0.167Gd0.167Fe1O3 | -1.148198322
La0.200Sr0.200K0.200Ba0.200Gd0.200Fe1O3 | -1.800071386
La0.200Sr0.200Na0.200Ca0.200Sm0.200Fe1O3 | -1.76840968
La0.167Sr0.167Li0.167Ba0.167Pr0.167Y0.167Fe1O3 | -1.365634835
La0.167Sr0.167Li0.167Na0.167Nd0.167Gd0.167Fe1O3 | -1.360777043
La0.200Sr0.200K0.200Ca0.200Y0.200Fe1O3 | -1.605526655
La0.200Sr0.200Ca0.200Ba0.200Nd0.200Fe1O3 | -1.72969046
La0.167Sr0.167Li0.167K0.167Pr0.167Y0.167Fe1O3 | -1.345908104
La0.167Sr0.167Li0.167Ca0.167Eu0.167Y0.167Fe1O3 | -1.19675453
La0.167Sr0.167Li0.167Ca0.167Sm0.167Y0.167Fe1O3 | -1.548839273
La0.200Sr0.200Na0.200K0.200Y0.200Fe1O3 | -1.738239347
La0.167Sr0.167Li0.167Ca0.167Nd0.167Y0.167Fe1O3 | -1.10749723
La0.200Sr0.200Li0.200Mg0.200Ca0.200Fe1O3 | -1.586290294
La0.167Sr0.167Li0.167Na0.167Sm0.167Y0.167Fe1O3 | -1.123200545
La0.200Sr0.200Ca0.200Nd0.200Bi0.200Fe1O3 | -2.088139368
La0.167Sr0.167Li0.167Ca0.167Ba0.167Pr0.167Fe1O3 | -1.412343611
La0.200Sr0.200Li0.200Na0.200Mg0.200Fe1O3 | -1.346979279
La0.167Sr0.167Li0.167Na0.167Ba0.167Gd0.167Fe1O3 | -1.355175932
La0.167Sr0.167Li0.167K0.167Ca0.167Gd0.167Fe1O3 | -1.277682047
La0.167Sr0.167Li0.167K0.167Nd0.167Y0.167Fe1O3 | -1.324123937
La0.167Sr0.167Li0.167K0.167Nd0.167Eu0.167Fe1O3 | -1.46793773
La0.167Sr0.167Li0.167Na0.167Ca0.167Y0.167Fe1O3 | -1.162707342
La0.200Sr0.200K0.200Ca0.200Ba0.200Fe1O3 | -1.45436156
La0.167Sr0.167Li0.167Ca0.167Ba0.167Eu0.167Fe1O3 | -1.049646673
La0.167Sr0.167Li0.167K0.167Ca0.167Y0.167Fe1O3 | -1.041303005
La0.200Sr0.200Na0.200K0.200Ba0.200Fe1O3 | -1.519450698
La0.500Sm0.500Fe1O3 | -3.171855313
La0.200Sr0.200Li0.200Pr0.200Y0.200Fe1O3 | -1.560614224
La0.333Sr0.333Sm0.333Fe1O3 | -2.554786026
La0.200Sr0.200Li0.200Sm0.200Gd0.200Fe1O3 | -1.497557224
La0.500Nd0.500Fe1O3 | -3.294138012
La0.167Sr0.167Li0.167K0.167Ba0.167Sm0.167Fe1O3 | -1.058679078
La0.167Sr0.167Li0.167K0.167Ba0.167Nd0.167Fe1O3 | -1.467441485
La0.167Sr0.167K0.167Pr0.167Eu0.167Bi0.167Fe1O3 | -1.742850107
La0.200Sr0.200Li0.200Ca0.200Pr0.200Fe1O3 | -1.305526392
La0.250Sr0.250Na0.250Eu0.250Fe1O3 | -1.795672581
La0.200Sr0.200Li0.200Sm0.200Eu0.200Fe1O3 | -1.480968892
La0.167Sr0.167Li0.167K0.167Ca0.167Ba0.167Fe1O3 | -1
La0.200Sr0.200Li0.200Ba0.200Pr0.200Fe1O3 | -1.478511621
La0.250Sr0.250Ca0.250Ba0.250Fe1O3 | -1.917547929
La0.167Sr0.167Na0.167Ca0.167Pr0.167Bi0.167Fe1O3 | -1.580057719
La0.200Sr0.200Li0.200Ca0.200Nd0.200Fe1O3 | -1.192735457
La0.167Sr0.167Na0.167Ca0.167Gd0.167Bi0.167Fe1O3 | -1.36159952
La0.200Sr0.200Li0.200Ba0.200Eu0.200Fe1O3 | -1.226922208
La0.333Sr0.333Nd0.333Fe1O3 | -2.42256937
La0.333Sr0.333Na0.333Fe1O3 | -2.2371942
La0.200Sr0.200Sm0.200Y0.200Bi0.200Fe1O3 | -1.658366047
La0.333Sr0.333Ba0.333Fe1O3 | -2.17356268
La0.333Sr0.333K0.333Fe1O3 | -2.165999088
La0.333Sr0.333Li0.333Fe1O3 | -1.61815816
La0.250Sr0.250Mg0.250Eu0.250Fe1O3 | -1.640729341
La0.333Sr0.333Ca0.333Fe1O3 | -2.162387522
La0.333Sr0.333Mg0.333Fe1O3 | -1.900632014
La0.500Bi0.500Fe1O3 | -3.5
La0.200Sr0.200Ba0.200Sm0.200Sm0.200Fe1O3 | -1.905954725
La0.250Sr0.250Ca0.250Bi0.250Fe1O3 | -2.183491884
La0.250Sr0.250Mg0.250Sm0.250Fe1O3 | -1.686699858
Sr0.500Bi0.500Fe1O3 | -2.946470012
La0.500Pr0.500Fe1O3 | -2.766580158
La0.500Gd0.500Fe1O3 | -2.962050766
La0.500Y0.500Fe1O3 | -2.807984954
La0.500Eu0.500Fe1O3 | -2.789973101
La0.500Ca0.500Fe1O3 | -3.119621502
La0.500Na0.500Fe1O3 | -2.603815851
La0.500Mg0.500Fe1O3 | -3.002037441
La0.250Sr0.250Ba0.250Bi0.250Fe1O3 | -1.926585783
La0.500Ba0.500Fe1O3 | -2.565986654
Sr0.500Y0.500Fe1O3 | -2.414125925
Sr0.500Eu0.500Fe1O3 | -2.541852613
Sr0.500Sm0.500Fe1O3 | -2.288317516
La0.500K0.500Fe1O3 | -2.353340568
Sr0.500Nd0.500Fe1O3 | -2.293213885
Sr0.500Ca0.500Fe1O3 | -2.274897614
Sr0.500Ba0.500Fe1O3 | -2.50823579
Sr0.500Na0.500Fe1O3 | -1.946188771
Sr0.500K0.500Fe1O3 | -2.224622174
Sr0.500Mg0.500Fe1O3 | -2.299691293
La0.500Li0.500Fe1O3 | -1.711883423
Sr0.500Li0.500Fe1O3 | -1.679989218
La0.167Sr0.167K0.167Nd0.167Gd0.167Bi0.167Fe1O3 | -1.077504044
La0.333Sr0.333Bi0.333Fe1O3 | -2.048142901
La0.333Sr0.333Pr0.333Fe1O3 | -1.683671655
La0.333Sr0.333Gd0.333Fe1O3 | -1.759686613